## upload
Dimension | pixel size | Repeat unit | MPS Top | MPS Bottom | MPS No. | SPS TopX | SPS TopY | SPS BottomX | SPS BottomY | SPS No. | MPS CArea 1st | MPS CArea 2nd | Al | Mo | GN0 | Mo.1 | Al.1 | Mo.2 | GI | a-Si | n+a-Si | Pixel ITO (MIT) | MoN | Al.2 | MoN.1 | BP | ITO com (TIT) | BP1 | PFA | ITO com (MIT) | BP2 | Pixel ITO (TIT) | Step_difference | M2 (SD)\n+\nAS Etch Depth | R | G | B | OC | Rotation_viscosity_25C | Tni | Tcn | ne | no | delta n | delta epsilon | delta nd | contraction | RT | expansion | total_temp_effect | Top limit compress | Center limit compress | Down limit compress | cell gap | PSH | Glass thickness | CF Glass width | CF Glass length | TFT Glass width | TFT Glass length
5.5 | 94.5 | 16 | 9.5 | 14.5 | 2 | 16 | 16 | 20 | 20 | 21 | 0 | 0 | 0 | 0 | 2000 | 650 | 3300 | 1300 | 300 | 300 | 250 | 2600 | 650 | 4000 | 500 | 0 | 0 | 0 | 0 | 0 | 7200 | 4200 | 2.46 | 2.34 | 2.12 | 2 | 70 | 90.7 | -30 | 1.5861 | 1.4876 | 0.0985 | 6.2 | 0.320125 | 0.0775 | 0 | 0.0689 | 0.1464 | 0.296 | 0.4135 | 0.531 | 3.25 | 3.02 | 0.4 | 70 | 124.3 | 70 | 127.1 | 87.01 | 88.97