## 原始輸入表格
Area | Dimension | pixel size | Glass | PS model | Repeat unit | MPS Top | MPS Bottom | MPS No. | MPS Density | MPS Volume | Unit MPS Volume | SPS TopX | SPS TopY | SPS BottomX | SPS BottomY | SPS No. | SPS Density | SPS Volume | Unit SPS Volume | MPS type | MPS CArea 1st | MPS CArea 2nd | 1st Density | 2nd Density | 3rd Density | Al | Mo | GN0 | Mo.1 | Al.1 | Mo.2 | GI | a-Si | n+a-Si | Pixel ITO (MIT) | MoN | Al.2 | MoN.1 | BP | ITO com (TIT) | BP1 | PFA | ITO com (MIT) | BP2 | Pixel ITO (TIT) | Step_difference | M2 (SD)\n+\nAS Etch Depth | R | G | B | OC | LC type | Rotation_viscosity_25C | Tni | Tcn | ne | no | delta n | delta epsilon | delta nd | contraction | RT | expansion | total_temp_effect | Top limit compress | Center limit compress | Down limit compress | cell gap | PSH | Glass thickness | CF Glass width | CF Glass length | TFT Glass width | TFT Glass length
T2 | 5.7 | 86.25 | EXG | 214-R5 | 144 | 10.6 | 19.1 | 13 | 0.107094 | 409.231451 | 0.496629 | 8.5 | 8.5 | 18.5 | 18.5 | 403 | 2.134775 | 276.91503 | 10.417677 | T type | 24.8 | 68.8 | 0.030096 | 0.083493 | 0.107094 | 2250 | 650 | 2000 | 650 | 2250 | 160 | 3300 | 1500 | 500 | 400 | 900 | 2250 | 160 | 0 | 500 | 4000 | 0 | 0 | 0 | 0 | 7560 | 4010 | 2.4 | 2.4 | 2.4 | 2 | NLC | 108 | 85 | -30 | 1.5975 | 1.483 | 0.1145 | -3.8 | 0.30915 | 0.068 | 0 | 0.0605 | 0.1285 | 0.254 | 0.33335 | 0.413 | 2.7 | 2.3 | 0.15 | 64.1 | 133.7 | 64.1 | 136.1
|  |  |  | NN4104 | [15 empty] | O type | [31 empty] | PLC
|  |  |  | 700R-1 | [15 empty] | C type
TG1553SA7
|  |  | select item | select item | [15 empty] | select item | [31 empty] | select item

## upload
Dimension | pixel size | Repeat unit | MPS Top | MPS Bottom | MPS No. | SPS TopX | SPS TopY | SPS BottomX | SPS BottomY | SPS No. | MPS CArea 1st | MPS CArea 2nd | Al | Mo | GN0 | Mo.1 | Al.1 | Mo.2 | GI | a-Si | n+a-Si | Pixel ITO (MIT) | MoN | Al.2 | MoN.1 | BP | ITO com (TIT) | BP1 | PFA | ITO com (MIT) | BP2 | Pixel ITO (TIT) | Step_difference | M2 (SD)\n+\nAS Etch Depth | R | G | B | OC | Rotation_viscosity_25C | Tni | Tcn | ne | no | delta n | delta epsilon | delta nd | contraction | RT | expansion | total_temp_effect | Top limit compress | Center limit compress | Down limit compress | cell gap | PSH | Glass thickness | CF Glass width | CF Glass length | TFT Glass width | TFT Glass length
5.7 | 86.25 | 144 | 10.6 | 19.1 | 13 | 8.5 | 8.5 | 18.5 | 18.5 | 403 | 24.8 | 68.8 | 2250 | 650 | 2000 | 650 | 2250 | 160 | 3300 | 1500 | 500 | 400 | 900 | 2250 | 160 | 0 | 500 | 4000 | 0 | 0 | 0 | 0 | 7560 | 4010 | 2.4 | 2.4 | 2.4 | 2 | 108 | 85 | -30 | 1.5975 | 1.483 | 0.1145 | -3.8 | 0.30915 | 0.068 | 0 | 0.0605 | 0.1285 | 0.254 | 0.33335 | 0.413 | 2.7 | 2.3 | 0.15 | 64.1 | 133.7 | 64.1 | 136.1

## 轉換後表格_T2
Dimension | pixel size | Repeat unit | MPS Top | MPS Bottom | MPS No. | MPS Density | SPS TopX | SPS TopY | SPS BottomX | SPS BottomY | SPS No. | SPS Density | MPS CArea 1st | MPS CArea 2nd | 1st Density | 2nd Density | 3rd Density | Al | Mo | GN0 | Mo.1 | Al.1 | Mo.2 | GI | a-Si | n+a-Si | Pixel ITO (MIT) | MoN | Al.2 | MoN.1 | BP | ITO com (TIT) | BP1 | PFA | ITO com (MIT) | BP2 | Pixel ITO (TIT) | Step_difference | M2 (SD)\n+\nAS Etch Depth | R | G | B | OC | Rotation_viscosity_25C | Tni | Tcn | ne | no | delta n | delta epsilon | delta nd | contraction | RT | expansion | total_temp_effect | Top limit compress | Center limit compress | Down limit compress | cell gap | PSH | Glass thickness | CF Glass width | CF Glass length | TFT Glass width | TFT Glass length | CF Glass area | TFT Glass area | CF Glass diagonal | TFT Glass diagonal | inch_size | Area_T2 | Glass_EXG | PS model_214-R5 | PS model_TG1553SA7 | MPS type_C type | MPS type_O type | MPS type_T type | LC type_NLC | LC type_PLC | MPS_Volume | SPS_Volume | MPS_Volume_per_unit | SPS_Volume_per_unit | Glass_weight
5.7 | 86.25 | 144 | 10.6 | 19.1 | 13 | 0.1070938 | 8.5 | 8.5 | 18.5 | 18.5 | 403 | 2.134775 | 24.8 | 68.8 | 0.03009638 | 0.0834932 | 0.1070938 | 2250 | 650 | 2000 | 650 | 2250 | 160 | 3300 | 1500 | 500 | 400 | 900 | 2250 | 160 | 0 | 500 | 4000 | 0 | 0 | 0 | 0 | 7560 | 4010 | 2.4 | 2.4 | 2.4 | 2 | 108 | 85 | -30 | 1.5975 | 1.483 | 0.1145 | -3.8 | 0.30915 | 0.068 | 0 | 0.0605 | 0.1285 | 0.254 | 0.33335 | 0.413 | 2.7 | 2.3 | 0.15 | 64.1 | 133.7 | 64.1 | 136.1 | 85.7017 | 87.2401 | 148.2717 | 150.4394 | 5.922812 | 1 | 1 | 1 | 0 | 0 | 0 | 1 | 1 | 0 | 409.2315 | 276.915 | 0.4966285 | 10.41768 | 30739.49
[71 empty] | 只有 T2 | 只有EXG & Other
[6 empty] | 後計算生出值 | [5 empty] | 後計算生出值 |  |  | 後計算生出值 | [50 empty] | 後計算生出值 | [8 empty] | T2才有的欄位 | [6 empty] | 後計算生出值

## 轉換後表格_T1
Dimension | pixel size | Repeat unit | MPS Top | MPS Bottom | MPS No. | MPS Density | SPS TopX | SPS TopY | SPS BottomX | SPS BottomY | SPS No. | SPS Density | MPS CArea 1st | MPS CArea 2nd | 1st Density | 2nd Density | 3rd Density | Al | Mo | GN0 | Mo.1 | Al.1 | Mo.2 | GI | a-Si | n+a-Si | Pixel ITO (MIT) | MoN | Al.2 | MoN.1 | BP | ITO com (TIT) | BP1 | PFA | ITO com (MIT) | BP2 | Pixel ITO (TIT) | Step_difference | M2 (SD)\n+\nAS Etch Depth | R | G | B | OC | Rotation_viscosity_25C | Tni | Tcn | ne | no | delta n | delta epsilon | delta nd | contraction | RT | expansion | total_temp_effect | Top limit compress | Center limit compress | Down limit compress | cell gap | PSH | Glass thickness | CF Glass width | CF Glass length | TFT Glass width | TFT Glass length | CF Glass area | TFT Glass area | CF Glass diagonal | TFT Glass diagonal | inch_size | Area_T1 | Glass_EXG | PS model_700R-1 | PS model_NN4104 | PS model_TG1553SA7 | MPS type_C type | MPS type_O type | MPS type_T type | LC type_NLC | LC type_PLC | MPS_Volume | SPS_Volume | MPS_Volume_per_unit | SPS_Volume_per_unit | Glass_weight
5.5 | 85.95 | 144 | 12 | 19.2 | 8 | 0.0850527 | 12.5 | 12.5 | 17.6 | 17.6 | 207 | 2.387954 | 26.6 | 79.7 | 0.02000402 | 0.05993687 | 0.0850527 | 0 | 0 | 0 | 0 | 2000 | 650 | 3300 | 1300 | 300 | 300 | 650 | 1600 | 250 | 4000 | 500 | 0 | 0 | 0 | 0 | 0 | 6200 | 3200 | 2.42 | 2.32 | 2.33 | 2 | 70 | 90.7 | -30 | 1.5861 | 1.4876 | 0.0985 | 6.2 | 0.320125 | 0.0775 | 0 | 0.0689 | 0.1464 | 0.22 | 0.3345 | 0.449 | 3.25 | 3.04 | 0.4 | 63.87 | 126.9 | 63.87 | 129.25 | 81.05103 | 82.551975 | 142.0668 | 144.1698 | 5.675977 | 1 | 1 | 1 | 0 | 0 | 0 | 0 | 1 | 0 | 1 | 591.3633 | 545.9749 | 0.4447236 | 10.62402 | 77523.69
[71 empty] | 只有 T1 | 只有EXG & Other
[6 empty] | 後計算生出值 | [5 empty] | 後計算生出值 |  |  | 後計算生出值 | [50 empty] | 後計算生出值 | [8 empty] | T1才有的欄位 | [7 empty] | 後計算生出值