## upload
Fab | Glass | PS Model | MPS Type | LC Type | Dimension | pixel size | Repeat unit | MPS Top | MPS Bottom | MPS No. | SPS TopX | SPS TopY | SPS BottomX | SPS BottomY | SPS No. | MPS CArea 1st | MPS CArea 2nd | Al | Mo | GN0 | Mo.1 | Al.1 | Mo.2 | GI | a-Si | n+a-Si | Pixel ITO (MIT) | MoN | Al.2 | MoN.1 | BP | ITO com (TIT) | BP1 | PFA | ITO com (MIT) | BP2 | Pixel ITO (TIT) | Step_difference | M2 (SD)\n+\nAS Etch Depth | R | G | B | OC | Rotation_viscosity_25C | Tni | Tcn | ne | no | delta n | delta epsilon | delta nd | contraction | RT | expansion | total_temp_effect | Top limit compress | Center limit compress | Down limit compress | cell gap | PSH | Glass thickness | CF Glass width | CF Glass length | TFT Glass width | TFT Glass length
T1 | EXG | NN4104 | T type | PLC | 5.5 | 94.5 | 16 | 9.5 | 14.5 | 2 | 16 | 16 | 20 | 20 | 21 | 20.7052 | 57.3889 | 0 | 0 | 0 | 0 | 2000 | 650 | 3300 | 1300 | 300 | 300 | 250 | 2600 | 650 | 4000 | 500 | 0 | 0 | 0 | 0 | 0 | 7200 | 4200 | 2.46 | 2.34 | 2.12 | 2 | 70 | 90.7 | -30 | 1.5861 | 1.4876 | 0.0985 | 6.2 | 0.320125 | 0.0775 | 0 | 0.0689 | 0.1464 | 0.296 | 0.4135 | 0.531 | 3.25 | 3.02 | 0.4 | 70 | 124.3 | 70 | 127.1
T1 | EXG | 700R-1 | T type | PLC | 5.5 | 85.95 | 144 | 12 | 19.2 | 8 | 12.5 | 12.5 | 17.6 | 17.6 | 207 | 26.6 | 79.7 | 0 | 0 | 0 | 0 | 2000 | 650 | 3300 | 1300 | 300 | 300 | 650 | 1600 | 250 | 4000 | 500 | 0 | 0 | 0 | 0 | 0 | 6200 | 3200 | 2.42 | 2.32 | 2.33 | 2 | 70 | 90.7 | -30 | 1.5861 | 1.4876 | 0.0985 | 6.2 | 0.320125 | 0.0775 | 0 | 0.0689 | 0.1464 | 0.22 | 0.3345 | 0.449 | 3.25 | 3.04 | 0.4 | 63.87 | 126.9 | 63.87 | 129.25
T1 | EXG | 700R-1 | T type | NLC | 6.1 | 90 | 144 | 12 | 19.2 | 9 | 12.5 | 12.5 | 17.6 | 17.6 | 206 | 28.25 | 81.2459 | 2000 | 650 | 2000 | 250 | 2000 | 650 | 3300 | 1300 | 300 | 300 | 250 | 1600 | 650 | 4000 | 500 | 0 | 0 | 0 | 0 | 0 | 6450 | 3200 | 2.5324 | 2.4024 | 2.3895 | 2 | 88 | 85.1 | -30 | 1.5769 | 1.4807 | 0.0962 | -3.3 | 0.29822 | 0.0781 | 0 | 0.06944 | 0.1476 | 0.145 | 0.2895 | 0.434 | 3.1 | 2.81 | 0.4 | 66.6 | 142.8 | 66.6 | 145.3
T2 | EXG | 214-R5 | T type | NLC | 5.7 | 86.25 | 144 | 10.6 | 19.1 | 13 | 8.5 | 8.5 | 18.5 | 18.5 | 403 | 24.8 | 68.8 | 2250 | 650 | 2000 | 650 | 2250 | 160 | 3300 | 1500 | 500 | 400 | 900 | 2250 | 160 | 0 | 500 | 4000 | 0 | 0 | 0 | 0 | 7560 | 4010 | 2.4 | 2.4 | 2.4 | 2 | 108 | 85 | -30 | 1.5975 | 1.483 | 0.1145 | -3.8 | 0.30915 | 0.068 | 0 | 0.0605 | 0.1285 | 0.254 | 0.33335 | 0.413 | 2.7 | 2.3 | 0.15 | 64.1 | 133.7 | 64.1 | 136.1
T2 | EXG | TG1553SA7 | T type | NLC | 5.7 | 86.25 | 144 | 10 | 17 | 17 | 11 | 11 | 19 | 19 | 412 | 24.8 | 64.6 | 2250 | 650 | 2000 | 650 | 2250 | 160 | 3300 | 1500 | 500 | 400 | 900 | 2250 | 160 | 0 | 500 | 4000 | 0 | 0 | 0 | 0 | 7560 | 4010 | 2.4 | 2.4 | 2.4 | 2 | 95 | 84.6 | -30 | 1.6015 | 1.486 | 0.1155 | -4.6 | 0.315315 | 0.0688 | 0 | 0.0612 | 0.1299 | 0.233 | 0.326361 | 0.42 | 2.73 | 2.25 | 0.15 | 64.1 | 133.7 | 64.1 | 136.1
T2 | EXG | 214-R5 | T type | PLC | 6 | 107.1 | 72 | 14 | 20.6 | 4 | 10.7 | 10.7 | 17.7 | 17.7 | 138 | 57.5 | 72 | 0 | 0 | 0 | 650 | 2250 | 0 | 3300 | 1500 | 500 | 400 | 650 | 2500 | 160 | 0 | 500 | 3500 | 0 | 0 | 0 | 0 | 7560 | 4010 | 2.12 | 2.09 | 2.11 | 2.4 | 70 | 91 | -30 | 1.5861 | 1.4876 | 0.0985 | 6.2 | 0.320125 | 0.0775 | 0 | 0.0689 | 0.1464 | 0.216 | 0.3232375 | 0.43 | 3.25 | 2.9 | 0.2 | 81.712 | 142.018 | 81.712 | 145.238